## 1307027U1_01
Filename-->
Mode/Unit--> | %
Int.time[ms]--> | 5
NrOfAverages--> | 100
Smoothing--> | 0
Wavelength [nm]
974.8101 | 0
978.7985 | 0
982.7855 | 0
986.7712 | 0
990.7554 | 0
994.7383 | 141.7234
998.7197 | 0
1002.7 | 10.55901
1006.678 | 0
1010.656 | 0
1014.631 | 424.4632
1018.606 | 0
1022.579 | 28.3489
1026.55 | 0
1030.52 | 0
1034.489 | 0
1038.456 | 0
1042.422 | 0
1046.386 | 0
1050.348 | 0
1054.31 | 0
1058.269 | 46.40523
1062.228 | 0
1066.184 | 0
1070.14 | 44.32547
1074.094 | 0
1078.046 | 0
1081.996 | 0
1085.946 | 0
1089.893 | 0
1093.84 | 0
1097.784 | 0
1101.727 | 0
1105.669 | 0
1109.609 | 337.9404
1113.547 | 0
1117.484 | 49.81814
1121.419 | 0
1125.353 | 0
1129.285 | 0
1133.216 | 0
1137.145 | 0
1141.072 | 0
1144.998 | 0
1148.921875 | 0
1152.844 | 0
1156.765 | 0
1160.685 | 0
1164.602 | 0
1168.518 | 124.5231
1172.433 | 0
1176.345 | 44.36451
1180.256 | 70.30812
1184.166 | 0
1188.074 | 0
1191.98 | 0
1195.884 | 0
1199.787 | 0
1203.688 | 65.21739
1207.587 | 0
1211.485 | 0
1215.381 | 0
1219.275 | 0
1223.168 | 0
1227.058 | 149.2997
1230.948 | 98.36514
1234.835 | 9.969785
1238.721 | 0
1242.604 | 0
1246.487 | 52.84554
1250.367 | 101.6194
1254.246 | 0
1258.123 | 0
1261.998 | 0
1265.871 | 167.2811
1269.743 | 0
1273.612 | 0
1277.48 | 0
1281.347 | 0
1285.211 | 0
1289.074 | 271.2093
1292.935 | 107.9027
1296.794 | 0
1300.651 | 218.2957
1304.506 | 0
1308.36 | 160.2247
1312.211 | 78.78196
1316.061 | 0
1319.909 | 0
1323.755 | 0
1327.599 | 0
1331.442 | 0
1335.282 | 180.3809
1339.121 | 78.21012
1342.958 | 38.07829
1346.793 | 80.35468
1350.626 | 0
1354.457 | 185.9951
1358.286 | 0
1362.114 | 0
1365.939 | 106.1625
1369.762 | 0
1373.584 | 0
1377.404 | 0
1381.221 | 125.5755
1385.037 | 0
1388.851 | 0
1392.663 | 0
1396.473 | 0
1400.281 | 0
1404.087 | 123.407
1407.890625 | 0
1411.693 | 184.4784
1415.493 | 0
1419.291 | 0
1423.087 | 32.79999
1426.881 | 474.8836
1430.673 | 10.32966
1434.463 | 0
1438.251 | 0
1442.037 | 0
1445.821 | 0
1449.603 | 412.4497
1453.383 | 0
1457.161 | 0
1460.937 | 0
1464.711 | 0
1468.482 | 0
1472.252 | 66.0177
1476.02 | 0
1479.785 | 0
1483.548 | 0
1487.31 | 0
1491.069 | 245.5856
1494.826 | 43.84749
1498.581 | 0
1502.334 | 198.6301
1506.085 | 0
1509.834 | 66.8277
1513.58 | 66.24474
1517.325 | 109.2808
1521.067 | 0
1524.807 | 47.73334
1528.545 | 0
1532.281 | 0
1536.015 | 0
1539.747 | 35.04823
1543.476 | 0
1547.203 | 355.8952
1550.928 | 89.16259
1554.651 | 0
1558.372 | 217.2093
1562.09 | 0
1565.807 | 0
1569.521 | 0
1573.233 | 0
1576.942 | 37.14285
1580.65 | 103.9761
1584.355 | 0
1588.058 | 0
1591.759 | 422.3881
1595.457 | 0
1599.154 | 0
1602.848 | 0
1606.539 | 0
1610.229 | 0
1613.916 | 0
1617.601 | 0
1621.284 | 175.6012
1624.964 | 0
1628.642 | 0
1632.318 | 0
1635.991 | 0
1639.662 | 0
1643.331 | 0
1646.998 | 0
1650.662 | 0
1654.324 | 0
1657.983 | 0
1661.640625 | 0
1665.296 | 0
1668.948 | 65.86665
1672.598 | 0
1676.246 | 361.4108
1679.891 | 0
1683.534 | 121.4633
1687.175 | 361.0909
1690.813 | 132.8098
1694.449 | 0
1698.083 | 8.656717
1701.714 | 0
1705.343 | 324.9527
1708.96875 | 0
1712.593 | 0
1716.214 | 0
1719.833 | 247.4748
1723.45 | 0
1727.064 | 0
1730.676 | 0
1734.285 | 0
1737.892 | 0
1741.496 | 0
1745.098 | 0
1748.697 | 0
1752.294 | 0
1755.889 | 186.1245
1759.48 | 0
1763.07 | 0
1766.657 | 98.04742
1770.241 | 149.7829
1773.823 | 0
1777.403 | 0
1780.98 | 0
1784.554 | 119.666
1788.126 | 35.01805
1791.695 | 115.0418
1795.262 | 0
1798.826 | 0
1802.388 | 0
1805.947 | 0
1809.504 | 0
1813.058 | 181.2721
1816.609 | 0
1820.158 | 0
1823.704 | 405.9233
1827.248 | 0
1830.789 | 82.51058
1834.327 | 0
1837.863 | 0
1841.396 | 0
1844.927 | 23.7057
1848.455 | 0
1851.981 | 0
1855.503 | 0
1859.023 | 0
1862.541 | 0
1866.056 | 0
1869.568 | 0
1873.077 | 0
1876.584 | 0
1880.088 | 0
1883.59 | 0
1887.089 | 0
1890.585 | 0
1894.078 | 0
1897.569 | 0
1901.057 | 0
1904.542 | 0
1908.025 | 0
1911.505 | 130.495
1914.982 | 0
1918.456 | 371.9159
1921.928 | 0
1925.397 | 0
1928.863 | 0
1932.327 | 0

## 1304102U1_01
Filename-->
Mode/Unit--> | %
Int.time[ms]--> | 5
NrOfAverages--> | 100
Smoothing--> | 0
Wavelength [nm]
199.2388 | 84.85138
199.5833 | 93.81472
199.9277 | 85.30995
200.2722 | 80.46725
200.6166 | 90.58198
200.961 | 81.28967
201.3054 | 93.76028
201.6499 | 92.1897
201.9943 | 89.90307
202.3387 | 100.2789
202.683 | 90.44474
203.0274 | 91.27749
203.3718 | 73.53193
203.7162 | 83.56254
204.0605 | 81.4007
204.4049 | 82.04291
204.7492 | 80.11725
205.0936 | 79.3051
205.4379 | 92.49237
205.7822 | 87.57817
206.1265 | 79.93531
206.4708 | 81.79104
206.8151 | 81.60773
207.1594 | 79.63801
207.5037 | 74.47439
207.848 | 84.95632
208.1922 | 89.31231
208.5365 | 83.49908
208.8807 | 74.57079
209.225 | 82.68979
209.5692 | 73.83884
209.9134 | 71.55597
210.2577 | 77.53685
210.6019 | 73.916
210.9461 | 69.47239
211.2903 | 76.82019
211.6344 | 81.41577
211.9786 | 68.46701
212.3228 | 75.04797
212.667 | 79.59619
213.0111 | 67.2225
213.3553 | 66.3837
213.6994 | 72.44907
214.0435 | 76.70776
214.3877 | 73.95791
214.7318 | 75.39416
215.0759 | 76.74931
215.42 | 71.82841
215.7641 | 66.47366
216.1082 | 67.96819
216.4522 | 67.62745
216.7963 | 70.14721
217.1404 | 63.84395
217.4844 | 67.81587
217.8285 | 64.73908
218.1725 | 66.30541
218.5165 | 67.42372
218.8605 | 64.51026
219.2046 | 66.60337
219.5486 | 70.54164
219.8925 | 72.18445
220.2365 | 62.66062
220.5805 | 73.64944
220.9245 | 76.22274
221.2685 | 73.24181
221.6124 | 78.954
221.9564 | 66.57867
222.3003 | 62.39604
222.6442 | 58.68474
222.9882 | 60.68097
223.3321 | 56.0251
223.676 | 53.42634
224.0199 | 57.11475
224.3638 | 54.16622
224.7077 | 57.35875
225.0515 | 54.36128
225.3954 | 56.58121
225.7393 | 55.6021
226.0831 | 54.77224
226.427 | 52.98473
226.7708 | 52.15543
227.1146 | 51.89781
227.4585 | 52.81108
227.8023 | 53.45226
228.1461 | 51.63289
228.4899 | 49.46311
228.8336 | 48.61133
229.1774 | 50.4835
229.5212 | 47.74102
229.865 | 45.98293
230.2087 | 49.39215
230.5525 | 47.7365
230.8962 | 47.10978
231.2399 | 46.58768
231.5837 | 46.94763
231.9274 | 45.8156
232.2711 | 44.48967
232.6148 | 44.05474
232.9585 | 43.47033
233.3022 | 43.77868
233.6458 | 43.68505
233.9895 | 43.04706
234.3332 | 42.16366
234.6768 | 42.52786
235.0205 | 41.60331
235.3641 | 41.2107
235.7077 | 41.30973
236.0513 | 42.02509
236.3949 | 40.68459
236.7385 | 40.04405
237.0821 | 40.49098
237.4257 | 40.58222
237.7693 | 39.02354
238.1129 | 39.47075
238.4564 | 39.3556
238.8 | 38.5063
239.1435 | 37.62551
239.4871 | 39.10059
239.8306 | 37.71506
240.1741 | 37.19677
240.5176 | 36.34436
240.8611 | 38.30244
241.2046 | 36.78742
241.5481 | 39.51447
241.8916 | 36.21668
242.2351 | 36.92849
242.5785 | 36.07449
242.922 | 37.86863
243.2654 | 36.85011
243.6089 | 39.51561
243.9523 | 38.47595
244.2957 | 36.12452
244.6391 | 38.20679
244.9825 | 36.59441
245.3259 | 33.09684
245.6693 | 33.74935
246.0127 | 35.78994
246.3561 | 33.73439
246.6995 | 33.11165
247.0428 | 36.04629
247.3862 | 31.98455
247.7295 | 31.98354
248.0728 | 31.80867
248.4162 | 31.49221
248.7595 | 30.36813
249.1028 | 29.28173
249.4461 | 29.05717
249.7894 | 31.40749
250.1327 | 28.21699
250.4759 | 27.82005
250.8192 | 25.22429
251.1625 | 26.31767
251.5057 | 25.27171
251.849 | 25.49722
252.1922 | 24.59867
252.5354 | 23.65713
252.8786 | 23.5627
253.2218 | 22.05528
253.565 | 22.18548
253.9082 | 21.84535
254.2514 | 20.77537
254.5946 | 20.25968
254.9377 | 19.3876
255.2809 | 20.4404
255.6241 | 18.46144
255.9672 | 18.64822
256.3103 | 18.04094
256.6535 | 17.49549
256.9966 | 17.20174
257.3397 | 16.98659
257.6828 | 17.27443
258.0259 | 16.0946
258.369 | 15.8882
258.712 | 15.63383
259.0551 | 15.17185
259.3982 | 14.80554
259.7412 | 14.78525
260.0843 | 14.08177
260.4273 | 14.07952
260.7703 | 13.86468
261.1133 | 13.19408
261.4563 | 13.51869
261.7993 | 12.6219
262.1423 | 13.30224
262.4853 | 12.97484
262.8283 | 12.88068
263.1713 | 12.3399
263.5142 | 12.49474
263.8572 | 12.19636
264.2001 | 12.22516
264.543 | 12.33503
264.886 | 12.04824
265.2289 | 11.82488
265.5718 | 11.71664
265.9147 | 11.11796
266.2576 | 11.88079
266.6005 | 11.33035
266.9433 | 11.24219
267.2862 | 11.61891
267.6291 | 11.43915
267.9719 | 11.38801
268.3148 | 10.94501
268.6576 | 10.66363
269.0004 | 10.92481
269.3432 | 11.05182
269.686 | 10.90213
270.0288 | 10.801
270.3716 | 10.80231
270.7144 | 10.99548
271.0572 | 10.97838
271.3999 | 10.89747
271.7427 | 11.11447
272.0854 | 11.313
272.4282 | 11.21833
272.7709 | 10.84761
273.1136 | 11.33882
273.4564 | 10.98356
273.7991 | 11.21314
274.1418 | 11.04
274.4844 | 11.23383
274.8271 | 11.02124
275.1698 | 11.46018
275.5125 | 11.30554
275.8551 | 11.51144
276.1978 | 11.36158
276.5404 | 12.17196
276.883 | 11.35234
277.2256 | 11.89263
277.5683 | 11.117
277.9109 | 12.07699
278.2534 | 11.78288
278.596 | 11.9365
278.9386 | 11.94163
279.2812 | 12.49582
279.6237 | 12.34187
279.9663 | 12.65459
280.3088 | 12.66465
280.6514 | 12.90348
280.9939 | 12.6499
281.3364 | 12.79924
281.679 | 13.02014
282.0215 | 13.04872
282.3639 | 13.02874
282.7064 | 13.71919
283.0489 | 13.54339
283.3914 | 13.99591
283.7338 | 14.15957
284.0763 | 14.30502
284.4187 | 14.03552
284.7611 | 14.19946
285.1036 | 14.45642
285.446 | 14.46905
285.7884 | 14.83521
286.1308 | 15.01503
286.4732 | 14.79074
286.8156 | 15.17458
287.1579 | 14.96102
287.5003 | 15.26056
287.8427 | 15.47264
288.185 | 15.91484
288.5273 | 15.62426
288.8697 | 16.03873
289.212 | 15.94755
289.5543 | 16.5017
289.8966 | 16.67197
290.2389 | 16.90658
290.5812 | 16.36712
290.9235 | 17.43057
291.2657 | 16.86154
291.608 | 17.46134
291.9503 | 17.55088
292.2925 | 17.70328
292.6347 | 17.53933
292.977 | 18.33588
293.3192 | 18.3005
293.6614 | 18.35612
294.0036 | 18.67774
294.3458 | 18.8433
294.688 | 18.52753
295.0301 | 18.92896
295.3723 | 19.01985
295.7144 | 19.70865
296.0566 | 19.27844
296.3987 | 20.10526
296.7409 | 19.34378
297.083 | 20.18303
297.4251 | 19.45852
297.7672 | 20.03433
298.1093 | 20.17752
298.4514 | 20.3808
298.7935 | 19.82232
299.1355 | 20.18954
299.4776 | 20.30015
299.8196 | 20.74792
300.1617 | 20.99482
300.5037 | 21.40023
300.8457 | 20.81288
301.1878 | 21.49072
301.5298 | 20.8891
301.8718 | 21.48911
302.2138 | 21.37279
302.5558 | 21.44138
302.8977 | 21.51077
303.2397 | 21.8876
303.5816 | 21.51278
303.9236 | 22.22314
304.2655 | 22.37861
304.6075 | 23.01724
304.9494 | 22.65996
305.2913 | 22.99464
305.6332 | 23.03345
305.9751 | 22.6452
306.317 | 22.58276
306.6588 | 22.73601
307.0007 | 22.2764
307.3426 | 23.14218
307.6844 | 22.85867
308.0263 | 23.30406
308.3681 | 23.17237
308.7099 | 23.33707
309.0517 | 23.40057
309.3936 | 23.51276
309.7354 | 23.40565
310.0771 | 23.64666
310.4189 | 23.91697
310.7607 | 23.85849
311.1024 | 24.26006
311.4442 | 24.26707
311.7859 | 23.73159
312.1277 | 24.26199
312.4694 | 24.3066
312.8111 | 24.59051
313.1528 | 24.95394
313.4945 | 25.04437
313.8362 | 24.96007
314.1779 | 25.1683
314.5196 | 24.70776
314.8612 | 25.24174
315.2029 | 25.54228
315.5446 | 25.73293
315.8862 | 25.52152
316.2278 | 25.7668
316.5694 | 26.54048
316.911 | 26.47508
317.2527 | 26.2473
317.5942 | 26.96377
317.9358 | 26.98605
318.2774 | 27.40699
318.619 | 26.93062
318.9605 | 27.16056
319.3021 | 27.1453
319.6436 | 27.19915
319.9852 | 27.14147
320.3267 | 27.36722
320.6682 | 27.71647
321.0097 | 27.64855
321.3512 | 27.83328
321.6927 | 27.18847
322.0341 | 27.41167
322.3756 | 27.41052
322.7171 | 27.33621
323.0585 | 27.61577
323.4 | 26.74666
323.7414 | 27.44417
324.0828 | 26.96226
324.4243 | 26.93801
324.7657 | 26.48133
325.1071 | 27.18605
325.4485 | 26.17332
325.7898 | 26.15531
326.1312 | 26.07577
326.4726 | 25.88047
326.8139 | 25.44706
327.1552 | 25.31711
327.4966 | 25.25428
327.8379 | 24.72274
328.1792 | 25.02619
328.5205 | 24.9339
328.8618 | 24.50476
329.203125 | 24.44842
329.5444 | 23.86944
329.8857 | 23.97281
330.2269 | 23.47052
330.5682 | 23.1638
330.9094 | 22.91638
331.2507 | 22.75867
331.5919 | 22.27434
331.9331 | 22.68809
332.2743 | 22.01261
332.6155 | 22.70655
332.9567 | 22.26612
333.2979 | 22.90453
333.6391 | 22.5547
333.9802 | 23.58094
334.3214 | 23.33245
334.6625 | 24.3156
335.0037 | 24.80745
335.3448 | 25.54098
335.6859 | 26.24204
336.027 | 27.17492
336.3681 | 28.21616
336.7092 | 29.77982
337.0503 | 31.08835
337.3914 | 31.83968
337.7324 | 32.92883
338.0735 | 34.79129
338.4145 | 35.47675
338.7556 | 37.59619
339.0966 | 38.35893
339.4376 | 39.47751
339.7786 | 40.70124
340.1196 | 40.9736
340.4606 | 42.57911
340.8016 | 42.95963
341.1425 | 43.75324
341.4835 | 44.27894
341.8245 | 44.00132
342.1654 | 44.9405
342.5063 | 44.37304
342.8473 | 45.0147
343.1882 | 45.36577
343.5291 | 45.17076
343.87 | 44.53851
344.2109 | 44.64303
344.5518 | 45.01629
344.8927 | 44.43177
345.2335 | 45.06704
345.5744 | 44.48138
345.9152 | 44.8629
346.256 | 44.65416
346.5969 | 45.1703
346.9377 | 45.65323
347.2785 | 46.11067
347.6193 | 47.12516
347.9601 | 47.27464
348.3009 | 48.70439
348.6416 | 49.21279
348.9824 | 50.58795
349.3232 | 52.15442
349.6639 | 52.91992
350.0046 | 54.62264
350.3454 | 55.48816
350.6861 | 56.69473
351.0268 | 58.48958
351.3675 | 58.68577
351.7082 | 60.13699
352.0489 | 61.04874
352.3895 | 62.4642
352.7302 | 62.67202
353.0708 | 63.88945
353.4115 | 64.53953
353.7521 | 66.18406
354.0927 | 65.58599
354.4333 | 66.16194
354.774 | 65.70947
355.1145 | 66.31504
355.4551 | 66.29417
355.7957 | 66.10998
356.1363 | 65.43996
356.4768 | 65.2024
356.8174 | 63.6493
357.1579 | 62.66012
357.4984 | 61.49731
357.839 | 60.02655
358.1795 | 57.93344
358.52 | 55.83693
358.8605 | 54.2917
359.201 | 51.72214
359.5414 | 49.34743
359.8819 | 46.84233
360.2224 | 43.47507
360.5628 | 40.69386
360.9033 | 38.29764
361.2437 | 35.893
361.5841 | 33.43562
361.9245 | 31.47743
362.2649 | 29.25112
362.6053 | 28.97757
362.9457 | 28.43894
363.286 | 28.29629
363.6264 | 27.80019
363.9668 | 29.29651
364.3071 | 30.36221
364.6475 | 32.68615
364.9878 | 34.92858
365.3281 | 37.92522
365.6684 | 40.61418
366.0087 | 44.30379
366.349 | 47.00949
366.6893 | 50.75203
367.0295 | 53.85755
367.3698 | 56.97192
367.7101 | 61.15903
368.0503 | 64.16199
368.3905 | 67.2453
368.7307 | 69.64944
369.071 | 72.61905
369.4112 | 74.59942
369.7513 | 76.76474
370.0916 | 77.9932
370.4317 | 79.57078
370.7719 | 81.82028
371.112 | 81.22994
371.4522 | 82.89422
371.7923 | 83.20974
372.1324 | 84.38667
372.4726 | 84.76329
372.8127 | 85.45832
373.1528 | 85.54017
373.4929 | 84.82045
373.8329 | 84.9222
374.173 | 83.73783
374.5131 | 83.40893
374.8531 | 82.46339
375.1932 | 81.62542
375.5332 | 80.50531
375.8733 | 79.08723
376.2133 | 77.58695
376.5533 | 75.54934
376.8933 | 74.58814
377.2332 | 72.65029
377.5732 | 71.17583
377.9132 | 68.72699
378.2532 | 66.73041
378.5931 | 64.37207
378.933 | 62.83478
379.273 | 60.43264
379.6129 | 58.05775
379.9528 | 54.62622
380.2927 | 52.85748
380.6326 | 50.82143
380.9725 | 48.52133
381.3124 | 45.7928
381.6522 | 43.59738
381.9921 | 41.86003
382.3319 | 40.91439
382.6718 | 39.91263
383.0116 | 39.40165
383.3514 | 38.54888
383.6912 | 37.95173
384.031 | 38.85642
384.3708 | 39.61672
384.7106 | 41.22119
385.0504 | 43.02176
385.3901 | 45.20096
385.7299 | 46.83482
386.0696 | 50.0294
386.4093 | 52.33425
386.7491 | 55.00987
387.0887 | 56.94098
387.4285 | 60.47252
387.7682 | 62.38198
388.1078 | 65.44986
388.4475 | 68.73598
388.7872 | 71.66066
389.1268 | 74.41047
389.4665 | 76.36452
389.8061 | 78.43144
390.1457 | 81.95887
390.4854 | 82.9765
390.825 | 85.44873
391.1646 | 86.64167
391.5042 | 88.37238
391.8437 | 89.67759
392.1833 | 91.61463
392.5228 | 93.6588
392.8624 | 96.70906
393.2019 | 97.23511
393.5414 | 98.77989
393.881 | 98.86732
394.2205 | 100.081
394.56 | 101.3657
394.8995 | 102.5914
395.239 | 103.019
395.5784 | 102.6545
395.9179 | 103.9066
396.2574 | 104.5147
396.5968 | 104.2337
396.9362 | 105.436
397.2756 | 105.4555
397.6151 | 106.0475
397.9545 | 106.6748
398.2939 | 107.761
398.6332 | 109.0123
398.9726 | 109.0366
399.312 | 108.6798
399.6513 | 108.6086
399.9907 | 107.8035
400.33 | 108.2975
400.6693 | 108.6549
401.0087 | 108.4005
401.348 | 108.6653
401.6873 | 108.097
402.0266 | 107.4478
402.3658 | 107.5317
402.7051 | 107.9162
403.0443 | 106.7951
403.3836 | 106.7391
403.7228 | 106.097
404.0621 | 105.6163
404.4013 | 104.5843
404.7405 | 105.1374
405.0797 | 105.3673
405.4189 | 106.7136
405.7581 | 106.0943
406.0972 | 105.3521
406.4364 | 104.7784
406.7755 | 103.3128
407.1147 | 102.2742
407.4538 | 101.5087
407.7929 | 99.32078
408.132 | 99.34047
408.4712 | 99.16868
408.8103 | 98.95175
409.1494 | 96.83517
409.4884 | 96.53074
409.8275 | 96.11682
410.1665 | 95.20838
410.5056 | 94.33543
410.8446 | 93.47367
411.1836 | 90.87262
411.5226 | 89.68198
411.8617 | 87.96394
412.2007 | 87.17035
412.5396 | 86.04354
412.8786 | 84.77392
413.2176 | 83.88629
413.5565 | 82.01477
413.8955 | 78.99809
414.2344 | 78.10348
414.5733 | 76.18199
414.9123 | 74.49268
415.2512 | 72.20519
415.5901 | 69.51307
415.929 | 67.34791
416.2678 | 65.90875
416.6067 | 63.2027
416.9456 | 61.79491
417.2844 | 58.19159
417.6232 | 56.29681
417.9621 | 53.40559
418.3009 | 51.5945
418.6397 | 48.55893
418.9785 | 46.96526
419.3173 | 43.50719
419.6561 | 40.86761
419.9948 | 38.56176
420.3336 | 36.28456
420.6723 | 34.04482
421.0111 | 32.15153
421.3498 | 29.36895
421.6885 | 29.48334
422.0272 | 27.70791
422.3659 | 26.15667
422.7046 | 25.01077
423.0433 | 24.34111
423.382 | 24.09354
423.7206 | 23.22339
424.0593 | 22.17898
424.3979 | 21.98441
424.7365 | 22.72116
425.0752 | 22.87907
425.4138 | 23.89426
425.7524 | 23.77198
426.091 | 24.51308
426.4295 | 25.2441
426.7681 | 25.89136
427.1067 | 27.54855
427.4452 | 29.50587
427.7838 | 30.66259
428.1223 | 32.46275
428.4608 | 33.49825
428.7993 | 34.40304
429.1378 | 35.99904
429.4763 | 38.0357
429.8148 | 39.92395
430.1533 | 42.47676
430.4917 | 44.58239
430.8302 | 46.10784
431.1686 | 48.78531
431.507 | 50.12202
431.8455 | 50.41071
432.1839 | 52.27939
432.5223 | 54.10261
432.8607 | 53.06157
433.1991 | 54.41439
433.5374 | 57.42173
433.8758 | 61.34194
434.2141 | 61.56125
434.5525 | 61.03858
434.8908 | 61.68863
435.2291 | 64.49283
435.5674 | 64.00738
435.9058 | 64.57518
436.244 | 66.08705
436.5823 | 68.51795
436.9206 | 68.59463
437.2589 | 68.43585
437.5971 | 68.84712
437.9353 | 69.72251
438.2736 | 70.18634
438.6118 | 70.95808
438.95 | 71.42835
439.2882 | 71.77604
439.6264 | 72.08238
439.9646 | 71.96343
440.3027 | 70.87196
440.6409 | 69.71783
440.9791 | 72.04699
441.3172 | 74.30829
441.6553 | 74.75256
441.9934 | 74.42792
442.3315 | 72.86129
442.6696 | 73.18846
443.0078 | 73.08002
443.3458 | 73.51373
443.6839 | 73.66638
444.0219 | 73.00914
444.36 | 72.78981
444.698 | 72.21279
445.0361 | 72.06213
445.3741 | 72.06786
445.7121 | 70.60013
446.0501 | 71.13759
446.3881 | 70.67402
446.726 | 71.06006
447.064 | 69.05307
447.402 | 69.17214
447.7399 | 69.20794
448.0779 | 68.15544
448.4158 | 67.22187
448.7537 | 67.09555
449.0916 | 65.93602
449.4295 | 65.55251
449.7674 | 64.76754
450.1053 | 64.51484
450.4431 | 64.42139
450.781 | 62.32359
451.1188 | 60.74987
451.4567 | 59.93152
451.7945 | 59.29564
452.1323 | 58.34455
452.4701 | 57.39377
452.8079 | 57.35276
453.1457 | 56.07058
453.4835 | 55.36022
453.8213 | 53.23106
454.159 | 52.74791
454.4968 | 51.22745
454.8345 | 49.4757
455.1722 | 49.48018
455.5099 | 48.48819
455.8476 | 46.19438
456.1853 | 46.30083
456.523 | 43.8762
456.8607 | 43.0848
457.1983 | 41.46191
457.536 | 40.66169
457.8736 | 38.66282
458.2113 | 39.25112
458.5489 | 37.86419
458.8865 | 36.1437
459.2241 | 36.17848
459.5617 | 35.10912
459.8993 | 34.28425
460.2368 | 33.62254
460.5744 | 31.92219
460.912 | 31.79288
461.2495 | 31.39582
461.587 | 31.12269
461.9245 | 28.38221
462.2621 | 28.93835
462.5995 | 28.05567
462.937 | 27.66466
463.2745 | 26.6801
463.612 | 27.02243
463.9494 | 25.62551
464.2869 | 26.56689
464.6243 | 26.05735
464.9617 | 26.57793
465.2992 | 25.6381
465.6366 | 26.48332
465.9739 | 27.40622
466.3113 | 27.75549
466.6487 | 28.22398
466.9861 | 28.75665
467.3234 | 28.1278
467.6608 | 29.17473
467.9981 | 29.4154
468.3354 | 30.8469
468.6727 | 30.74091
469.01 | 32.09281
469.3473 | 32.46969
469.6846 | 33.35818
470.0219 | 34.35925
470.3592 | 34.84103
470.6964 | 35.52066
471.0336 | 36.94859
471.3709 | 37.42918
471.7081 | 38.86873
472.0453 | 38.50364
472.3825 | 39.75691
472.7197 | 40.26495
473.0569 | 42.44885
473.394 | 43.44484
473.7312 | 44.34197
474.0683 | 44.2562
474.4055 | 45.40208
474.7426 | 45.87415
475.0797 | 48.94044
475.4168 | 50.23411
475.7539 | 49.50378
476.091 | 51.19402
476.4281 | 52.22441
476.7651 | 53.72612
477.1022 | 52.67407
477.4392 | 54.3343
477.7762 | 55.39017
478.1133 | 57.65724
478.4503 | 56.77366
478.7873 | 57.48431
479.1243 | 57.52839
479.4612 | 57.74987
479.7982 | 58.99392
480.1352 | 62.05118
480.4721 | 61.69836
480.8091 | 61.26294
481.146 | 61.3828
481.4829 | 63.80385
481.8198 | 64.99041
482.1567 | 64.96974
482.4936 | 65.20428
482.8305 | 64.98457
483.1673 | 66.16617
483.5042 | 65.83165
483.841 | 65.92392
484.1779 | 67.25957
484.5147 | 68.69134
484.8515 | 52.48933
485.1883 | 54.59485
485.5251 | 67.58707
485.8619 | 84.13392
486.1986 | 90.36816
486.5354 | 71.04786
486.8722 | 71.16406
487.2089 | 73.90185
487.5456 | 74.79289
487.8824 | 71.44126
488.2191 | 71.08082
488.5558 | 71.34914
488.8924 | 72.11041
489.2291 | 72.11451
489.5658 | 72.54635
489.9024 | 73.65683
490.2391 | 71.62353
490.5757 | 72.05561
490.9123 | 73.33474
491.2489 | 72.89096
491.5855 | 71.73391
491.9221 | 72.64738
492.2587 | 73.44233
492.5953 | 72.23656
492.9318 | 72.50248
493.2684 | 72.78717
493.6049 | 71.58926
493.9414 | 71.62417
494.278 | 72.06651
494.6145 | 73.84599
494.951 | 71.69452
495.2874 | 68.46796
495.6239 | 67.56344
495.9604 | 70.31719
496.2968 | 73.67134
496.6333 | 73.07699
496.9697 | 71.45936
497.3061 | 68.53886
497.6425 | 68.38683
497.9789 | 67.22042
498.3153 | 69.00075
498.6517 | 67.22234
498.9881 | 66.96978
499.3244 | 67.73865
499.6608 | 68.2
499.9971 | 67.55574
500.3334 | 64.44153
500.6698 | 63.94939
501.0061 | 65.09251
501.3423 | 65.60717
501.6786 | 64.72631
502.0149 | 62.84925
502.3512 | 63.88037
502.6874 | 61.77259
503.0237 | 62.16694
503.3599 | 62.72246
503.6961 | 62.93925
504.0323 | 61.45142
504.3685 | 60.26107
504.7047 | 59.18821
505.0409 | 59.5176
505.377 | 58.61503
505.7132 | 56.79925
506.0493 | 57.22985
506.3855 | 58.9621
506.7216 | 57.57898
507.0577 | 54.57384
507.3938 | 53.90411
507.7299 | 53.15237
508.066 | 53.96255
508.402 | 52.63412
508.7381 | 52.61567
509.0742 | 50.56184
509.4102 | 50.83451
509.7462 | 50.34689
510.0822 | 49.78097
510.4182 | 49.90083
510.7542 | 49.33298
511.0902 | 49.55401
511.4262 | 50.0896
511.7621 | 49.58013
512.0981 | 48.37666
512.434 | 47.98899
512.77 | 48.17561
513.1059 | 47.60251
513.4418 | 47.49283
513.7777 | 47.62177
514.1136 | 47.5188
514.4495 | 47.347
514.7853 | 47.581
515.1212 | 47.2455
515.457 | 46.84148
515.7928 | 47.76875
516.1287 | 47.51682
516.4645 | 48.11331
516.8003 | 49.17086
517.136 | 48.47076
517.4718 | 48.71746
517.8076 | 49.34539
518.1434 | 48.88735
518.4791 | 48.5427
518.8148 | 49.54935
519.1506 | 50.83612
519.4863 | 51.90428
519.822 | 52.20384
520.1577 | 52.08387
520.4933 | 52.54954
520.829 | 53.5886
521.1647 | 55.42323
521.5003 | 56.0504
521.8359375 | 56.86233
522.1716 | 57.32616
522.5072 | 59.2394
522.8428 | 60.30776
523.1784 | 59.50818
523.514 | 60.79729
523.8495 | 62.99681
524.1851 | 63.63509
524.5206 | 64.57877
524.8562 | 65.49935
525.1917 | 65.80535
525.5272 | 67.16758
525.8627 | 68.07789
526.1982 | 68.52006
526.5338 | 69.86327
526.8692 | 71.12376
527.2047 | 72.08941
527.5401 | 72.51406
527.8755 | 72.50521
528.211 | 73.69439
528.5464 | 74.74473
528.8818 | 77.50104
529.2172 | 76.83268
529.5526 | 78.1012
529.8879 | 79.15166
530.2233 | 80.52891
530.5587 | 81.34008
530.894 | 81.82498
531.2294 | 82.34332
531.5647 | 84.18684
531.9 | 84.80676
532.2353 | 84.66322
532.5706 | 84.7927
532.9058 | 86.62518
533.2411 | 88.09099
533.5764 | 89.44455
533.9116 | 90.91611
534.2468 | 91.20032
534.5821 | 91.82976
534.9173 | 92.21995
535.2525 | 93.38303
535.5876 | 94.68391
535.9229 | 95.16824
536.258 | 96.54294
536.5931 | 96.36571
536.9283 | 96.65198
537.2634 | 97.29073
537.5986 | 98.02169
537.9337 | 98.84141
538.2688 | 99.19874
538.6039 | 100.3957
538.939 | 101.2549
539.274 | 103.3723
539.6091 | 103.2791
539.9441 | 101.9569
540.2792 | 102.1263
540.6142 | 102.7292
540.9492 | 104.3442
541.2842 | 104.9188
541.6192 | 104.9514
541.9542 | 105.7886
542.2891 | 106.5246
542.6241 | 106.6518
542.959 | 106.1766
543.2939 | 106.1882
543.6289 | 107.0397
543.9638 | 107.7463
544.2987 | 107.7564
544.6336 | 108.1187
544.9684 | 109.1481
545.3033 | 108.8407
545.6382 | 108.5297
545.973 | 108.4565
546.3079 | 109.7092
546.6427 | 109.6782
546.9775 | 110.1513
547.3123 | 110.0192
547.6471 | 111.4512
547.9819 | 112.9155
548.3167 | 113.8058
548.6514 | 114.101
548.9861 | 113.6421
549.3209 | 113.8722
549.6556 | 114.7882
549.9903 | 114.6467
550.325 | 114.0081
550.6597 | 114.581
550.9944 | 113.3574
551.329 | 113.26
551.6637 | 114.8895
551.9984 | 116.012
552.333 | 115.8365
552.6676 | 114.2926
553.0023 | 114.8595
553.3369 | 115.9742
553.6714 | 116.4009
554.006 | 116.5636
554.3406 | 115.2492
554.6751 | 115.0382
555.0096 | 115.7555
555.3442 | 116.7039
555.6787 | 117.1232
556.0132 | 116.7136
556.3477 | 117.5364
556.6823 | 117.354
557.0167 | 116.5792
557.3512 | 117.6547
557.6856 | 117.817
558.0201 | 117.7909
558.3545 | 116.8531
558.6889 | 117.4458
559.0233 | 117.6022
559.3577 | 117.6541
559.6921 | 118.6409
560.0265 | 119.6922
560.3608 | 120.2572
560.6953 | 120.5159
561.0295 | 120.8568
561.3639 | 120.2411
561.6982 | 120.7801
562.0325 | 120.8735
562.3668 | 121.0301
562.7011 | 120.1964
563.0354 | 120.1994
563.3696 | 120.562
563.7039 | 119.9896
564.0381 | 121.0446
564.3724 | 120.6174
564.7066 | 121.0759
565.0408 | 121.3459
565.375 | 121.4751
565.7092 | 121.6966
566.0433 | 121.7345
566.3775 | 121.5026
566.7117 | 120.8951
567.0458 | 121.6226
567.3799 | 120.9817
567.7141 | 120.8227
568.0482 | 120.248
568.3823 | 121.0718
568.7164 | 121.0249
569.0504 | 121.1539
569.3845 | 121.4621
569.7185 | 122.3656
570.0526 | 121.9266
570.3866 | 121.2877
570.7206 | 122.9619
571.0546 | 122.8893
571.3886 | 123.7848
571.7226 | 123.1452
572.0566 | 123.2494
572.3905 | 120.9398
572.7245 | 120.4947
573.0584 | 121.8948
573.3923 | 122.5126
573.7263 | 122.8239
574.0601 | 122.8062
574.394 | 123.9787
574.7279 | 123.5012
575.0618 | 123.6201
575.3956 | 122.7062
575.7295 | 123.2384
576.0633 | 123.1027
576.3972 | 123.7732
576.731 | 123.1322
577.0648 | 124.0492
577.3986 | 125.1549
577.7323 | 127.5065
578.0661 | 127.708
578.3998 | 126.5409
578.7336 | 124.8984
579.0673 | 124.7367
579.401 | 124.301
579.7347 | 125.0132
580.0684 | 125.2675
580.4021 | 123.2938
580.7358 | 121.277
581.0695 | 123.2814
581.4031 | 125.6157
581.7368 | 125.1605
582.0704 | 126.6748
582.404 | 126.3175
582.7376 | 125.6697
583.0712 | 125.2884
583.4048 | 123.9349
583.7383 | 124.4552
584.0719 | 124.2884
584.4055 | 124.7128
584.739 | 124.6151
585.0725 | 126.5919
585.406 | 126.609
585.7395 | 126.3564
586.073 | 125.9018
586.4065 | 125.6177
586.74 | 126.1314
587.0734 | 127.3303
587.4069 | 127.4933
587.7403 | 128.2292
588.0737 | 128.0325
588.4071 | 127.8547
588.7405 | 127.0421
589.0739 | 125.3508
589.4073 | 125.3582
589.7407 | 124.9146
590.074 | 124.8962
590.4073 | 124.4837
590.7407 | 124.5863
591.074 | 123.4123
591.4073 | 123.2967
591.7406 | 122.7963
592.0739 | 123.3984
592.4072 | 123.2626
592.7404 | 123.9624
593.0737 | 124.4715
593.4069 | 124.9404
593.7401 | 125.4555
594.0734 | 124.6395
594.4066 | 124.8568
594.7397 | 124.7306
595.0729 | 125.4088
595.4061 | 125.6192
595.7393 | 125.6738
596.0724 | 125.9911
596.4055 | 126.174
596.7386 | 126.5062
597.0717 | 125.865
597.4048 | 126.6009
597.7379 | 126.7963
598.071 | 126.4334
598.4041 | 126.4709
598.7371 | 127.7245
599.0701 | 127.729
599.4032 | 127.846
599.7362 | 127.1959
600.0692 | 126.5672
600.4022 | 125.8813
600.7352 | 126.0841
601.0682 | 126.6789
601.4011 | 126.7977
601.7341 | 125.8892
602.067 | 125.8052
602.3999 | 125.8887
602.7328 | 126.5431
603.0657 | 126.5028
603.3986 | 127.7287
603.7315 | 128.3108
604.0643 | 127.9573
604.3972 | 127.6976
604.73 | 128.2715
605.0629 | 128.3351
605.3957 | 128.2263
605.7285 | 128.6369
606.0613 | 128.7758
606.3941 | 127.5666
606.7269 | 127.2661
607.0596 | 127.2865
607.3924 | 127.4526
607.7251 | 126.9278
608.0579 | 126.1849
608.3906 | 126.1347
608.7233 | 126.5073
609.0559 | 127.2447
609.3886 | 127.8244
609.7213 | 128.5119
610.054 | 129.0413
610.3866 | 128.7902
610.7192 | 128.4698
611.0518 | 128.5783
611.3845 | 128.645
611.717 | 128.5566
612.0496 | 127.6123
612.3822 | 127.2764
612.7147 | 127.0286
613.0473 | 126.9955
613.3798 | 127.2083
613.7123 | 127.5931
614.0449 | 127.9049
614.3774 | 127.6261
614.7099 | 127.2835
615.0424 | 126.7167
615.3748 | 127.2011
615.7073 | 126.8277
616.0397 | 126.5414
616.3721 | 126.0689
616.7046 | 126.6958
617.037 | 126.5732
617.3694 | 127.1451
617.7018 | 126.7951
618.0341 | 127.0958
618.3665 | 126.756
618.6989 | 127.7428
619.0312 | 128.1257
619.3635 | 128.333
619.6958 | 128.9065
620.0281 | 128.7
620.3604 | 128.5824
620.6927 | 128.4042
621.025 | 128.7829
621.3572 | 128.1793
621.6895 | 127.7808
622.0217 | 127.6992
622.3539 | 127.5694
622.6861 | 126.8593
623.0183 | 127.1271
623.3505 | 126.9362
623.6826 | 126.7336
624.0148 | 126.3787
624.3469 | 126.7285
624.6791 | 126.7112
625.0112 | 126.2039
625.3433 | 126.1005
625.6754 | 126.2546
626.0075 | 126.0988
626.3396 | 126.0402
626.6716 | 125.7684
627.0037 | 125.5001
627.3358 | 125.1105
627.6678 | 125.7511
627.9998 | 125.8249
628.3318 | 125.6653
628.6638 | 125.5717
628.9958 | 125.8068
629.3278 | 125.9246
629.6597 | 125.8392
629.9916 | 126.2362
630.3235 | 126.6406
630.6555 | 127.0854
630.9874 | 126.7112
631.3193 | 126.6054
631.6512 | 126.5585
631.983 | 125.9051
632.3149 | 125.6743
632.6468 | 126.1099
632.9786 | 126.8786
633.3104 | 127.2918
633.6423 | 127.654
633.9741 | 127.9957
634.3058 | 128.6961
634.6376 | 128.6955
634.9694 | 128.8248
635.3011 | 129.2138
635.6329 | 129.1259
635.9646 | 128.505
636.2963 | 128.0425
636.6281 | 127.8811
636.9597 | 128.3272
637.2914 | 128.3673
637.6231 | 127.4766
637.9548 | 126.9955
638.2864 | 126.925
638.618 | 127.3832
638.9496 | 127.0928
639.28125 | 127.1446
639.6129 | 127.1877
639.9445 | 127.6552
640.276 | 126.786
640.6076 | 126.7284
640.9391 | 126.5372
641.2707 | 127.2568
641.6022 | 127.3717
641.9337 | 126.9874
642.2652 | 126.5158
642.5967 | 126.2221
642.9282 | 126.2978
643.2596 | 126.665
643.5911 | 126.5172
643.9225 | 126.6502
644.254 | 127.1521
644.5854 | 127.5333
644.9168 | 127.5174
645.2482 | 127.3246
645.5796 | 127.2335
645.9109 | 126.665
646.2423 | 126.81
646.5736 | 127.325
646.905 | 127.7269
647.2363 | 128.0156
647.5676 | 128.1177
647.8989 | 128.755
648.2302 | 129.0172
648.5615 | 129.6723
648.8927 | 129.4757
649.2239 | 129.6231
649.5552 | 129.2024
649.8864 | 129.4905
650.2177 | 129.4769
650.5488 | 129.0586
650.88 | 128.6474
651.2112 | 128.3368
651.5424 | 128.2514
651.8735 | 128.2004
652.2047 | 128.4818
652.5358 | 128.4054
652.8669 | 128.3719
653.198 | 128.8175
653.5291 | 128.1651
653.8602 | 127.4113
654.1912 | 126.4542
654.5223 | 126.7566
654.8533 | 125.5967
655.1843 | 120.6276
655.5154 | 124.5218
655.8464 | 129.2262
656.1774 | 132.4894
656.5084 | 128.0232
656.8393 | 126.755
657.1703 | 126.9057
657.5012 | 127.4998
657.8322 | 126.642
658.1631 | 126.5219
658.494 | 126.5918
658.8249 | 126.5172
659.1558 | 127.2486
659.4866 | 127.4944
659.8175 | 128.038
660.1483 | 128.9333
660.4792 | 128.8688
660.81 | 128.9192
661.1408 | 128.4099
661.4716 | 128.7605
661.8024 | 128.7324
662.1332 | 128.987
662.4639 | 128.8808
662.7947 | 128.6672
663.1254 | 128.055
663.4561 | 127.8348
663.7869 | 127.9113
664.1176 | 127.9046
664.4482 | 127.0561
664.7789 | 126.5584
665.1096 | 126.7213
665.4402 | 127.69
665.7709 | 128.108
666.1015 | 128.1809
666.4321 | 128.3702
666.7627 | 128.6615
667.0933 | 128.8333
667.4239 | 128.8204
667.7545 | 129.0264
668.085 | 127.7159
668.4155 | 127.1571
668.746 | 126.9267
669.0766 | 126.9041
669.4071 | 126.3101
669.7375 | 126.1328
670.0681 | 126.5565
670.3985 | 127.5286
670.7289 | 127.2926
671.0594 | 127.0169
671.3898 | 127.1484
671.7203 | 127.2885
672.0507 | 127.1203
672.381 | 126.7804
672.7114 | 127.0614
673.0418 | 127.2678
673.3721 | 127.7519
673.7025 | 128.3706
674.0328 | 128.0889
674.3632 | 127.3712
674.6935 | 127.6255
675.0237 | 128.278
675.354 | 127.2597
675.6843 | 126.6802
676.0146 | 126.4383
676.3448 | 127.4058
676.675 | 127.5513
677.0052 | 126.3566
677.3354 | 125.8116
677.6656 | 125.8083
677.9958 | 125.7674
678.326 | 125.1058
678.6562 | 125.1413
678.9863 | 125.0481
679.3165 | 124.8981
679.6465 | 123.907
679.9767 | 123.5721
680.3068 | 124.0686
680.6368 | 124.4755
680.9669 | 125.0131
681.297 | 124.8804
681.627 | 125.4426
681.957 | 124.7874
682.287 | 124.8227
682.6171 | 124.5402
682.9471 | 124.8386
683.277 | 125.4898
683.6071 | 125.5397
683.937 | 125.615
684.267 | 125.6233
684.5969 | 126.0559
684.9268 | 125.7708
685.2567 | 124.9378
685.5866 | 124.8359
685.9165 | 125.4685
686.2463 | 125.7513
686.5762 | 125.9829
686.9061 | 125.7996
687.2359 | 125.7784
687.5657 | 125.3101
687.8955 | 124.9396
688.2253 | 125.0041
688.5551 | 125.5096
688.8849 | 126.0621
689.2147 | 125.9924
689.5444 | 125.0776
689.8741 | 124.8458
690.2039 | 125.1237
690.5336 | 124.6124
690.8632 | 125.1394
691.1929 | 125.8115
691.5226 | 124.9825
691.8522 | 124.3617
692.1819 | 124.1646
692.5115 | 124.4199
692.8412 | 124.7202
693.1708 | 125.4521
693.5004 | 125.2882
693.83 | 124.7774
694.1595 | 124.5235
694.4891 | 124.6122
694.8186 | 125.343
695.1481 | 125.2056
695.4777 | 125.2986
695.8072 | 124.901
696.1367 | 124.9129
696.4662 | 125.5695
696.7957 | 125.7432
697.1251 | 125.5836
697.4545 | 124.8169
697.784 | 124.2257
698.1134 | 123.8551
698.4428 | 125.4653
698.7722 | 125.9678
699.1015625 | 126.3398
699.431 | 126.4289
699.7603 | 125.2704
700.0897 | 125.7006
700.4189 | 124.928
700.7483 | 124.0324
701.0776 | 123.5971
701.4069 | 123.1037
701.7361 | 123.4084
702.0654 | 123.4801
702.3947 | 123.5837
702.7239 | 124.1907
703.0532 | 124.5882
703.3824 | 125.1513
703.7116 | 125.5579
704.0408 | 125.2489
704.37 | 124.4961
704.6992 | 124.4702
705.0283 | 124.3004
705.3574 | 124.2481
705.6866 | 124.7059
706.0157 | 124.8699
706.3448 | 124.4366
706.6739 | 125.3459
707.0029 | 124.8619
707.332 | 124.007
707.6611 | 123.2902
707.9901 | 123.611
708.3192 | 124.1998
708.6481 | 124.4261
708.9772 | 124.3442
709.3062 | 124.4173
709.6351 | 124.2282
709.9641 | 124.0751
710.293 | 123.8727
710.622 | 122.9765
710.9509 | 122.8614
711.2798 | 122.7639
711.6087 | 123.5243
711.9376 | 124.5808
712.2665 | 124.0771
712.5953 | 123.3581
712.9242 | 123.4925
713.2531 | 123.904
713.5818 | 124.161
713.9106 | 124.5714
714.2395 | 124.3891
714.5682 | 124.1907
714.897 | 124.0573
715.2258 | 124.2105
715.5546 | 124.8466
715.8833 | 124.7873
716.212 | 124.0487
716.5407 | 123.972
716.8694 | 124.5096
717.1981 | 123.9628
717.5267 | 123.8052
717.8554 | 123.7979
718.1841 | 123.3163
718.5127 | 123.2656
718.8413 | 123.2444
719.1699 | 123.1511
719.4985 | 123.1222
719.8271 | 122.8539
720.1556 | 122.4145
720.4843 | 122.2193
720.8127 | 122.3031
721.1413 | 122.3554
721.4698 | 122.5012
721.7983 | 122.471
722.1268 | 122.7735
722.4553 | 122.6375
722.7838 | 122.531
723.1122 | 122.8515
723.4407 | 122.4409
723.7691 | 122.9516
724.0975 | 123.2449
724.4259 | 122.4345
724.7543 | 121.1759
725.0826 | 120.765
725.411 | 120.6511
725.7394 | 119.9767
726.0677 | 119.972
726.3961 | 119.9713
726.7244 | 120.1875
727.0527 | 120.5284
727.3809 | 120.0285
727.7092 | 120.3514
728.0375 | 120.0658
728.3657 | 119.9405
728.694 | 119.9001
729.0222 | 119.4864
729.3504 | 119.5481
729.6786 | 120.2126
730.0068 | 120.7573
730.335 | 120.0088
730.6631 | 120.0499
730.9912 | 119.958
731.3193 | 119.3242
731.6475 | 119.0868
731.9756 | 118.5781
732.3036 | 119.0289
732.6318 | 118.7652
732.9598 | 118.7341
733.2879 | 117.8007
733.6159 | 116.8276
733.944 | 116.6078
734.272 | 117.3748
734.6 | 117.0117
734.928 | 116.8322
735.2559 | 117.6488
735.5839 | 117.9779
735.9119 | 118.0705
736.2398 | 118.0535
736.5677 | 117.8354
736.8956 | 118.4652
737.2235 | 118.0387
737.5514 | 118.2973
737.8793 | 117.8682
738.2072 | 117.8516
738.535 | 118.7277
738.8628 | 118.7517
739.1906 | 118.4734
739.5184 | 117.8783
739.8463 | 117.2904
740.174 | 117.2917
740.5018 | 116.8252
740.8295 | 116.6872
741.1573 | 115.8849
741.485 | 116.4096
741.8127 | 116.9763
742.1404 | 116.6099
742.4681 | 115.6766
742.7958 | 115.3306
743.1235 | 115.0949
743.4511 | 115.0547
743.7787 | 114.2349
744.1064 | 113.8559
744.434 | 113.7956
744.7616 | 113.6921
745.0892 | 112.9684
745.4167 | 112.4904
745.7443 | 112.3379
746.0718 | 111.7569
746.3994 | 111.9541
746.7269 | 111.9855
747.0544 | 111.6893
747.3819 | 112.3014
747.7094 | 112.1043
748.0369 | 112.2272
748.3643 | 112.6944
748.6918 | 113.0199
749.0192 | 113.2231
749.3466 | 113.8358
749.674 | 113.4044
750.0014 | 112.6377
750.3287 | 112.6532
750.6561 | 113.0054
750.9835 | 112.9571
751.3108 | 112.3357
751.6381 | 112.4343
751.9655 | 112.1307
752.2927 | 112.0273
752.62 | 112.9077
752.9473 | 112.6156
753.2745 | 112.4692
753.6018 | 111.5776
753.929 | 110.7279
754.2562 | 110.7123
754.5834 | 110.4227
754.9106 | 110.5913
755.2378 | 110.0824
755.565 | 109.577
755.8922 | 109.7937
756.2193 | 109.2566
756.5464 | 108.7776
756.8735 | 109.1187
757.2006 | 109.066
757.5277 | 108.7385
757.8548 | 107.9581
758.1818 | 107.5732
758.5089 | 107.6875
758.8359375 | 107.1988
759.163 | 106.6801
759.4899 | 107.2944
759.817 | 107.705
760.1439 | 107.3383
760.4709 | 106.9471
760.7979 | 106.7701
761.1248 | 106.5079
761.4517 | 106.6278
761.7786 | 105.9135
762.1055 | 105.0148
762.4324 | 104.3065
762.7593 | 104.1662
763.0862 | 103.6174
763.413 | 103.7625
763.7399 | 103.4223
764.0667 | 102.7053
764.3935 | 102.8081
764.7203 | 102.2764
765.0471 | 102.6623
765.3738 | 102.1276
765.7006 | 102.1215
766.0273 | 102.3152
766.3541 | 102.4012
766.6808 | 101.7427
767.0074 | 102.3198
767.3342 | 101.6983
767.6608 | 100.884
767.9875 | 100.6067
768.3141 | 100.9936
768.6408 | 100.4856
768.9674 | 100.2882
769.294 | 99.57106
769.6206 | 98.7809
769.9472 | 99.43647
770.2738 | 99.39159
770.6003 | 98.70986
770.9269 | 98.258
771.2534 | 97.99372
771.5799 | 97.94637
771.9064 | 97.95923
772.2329 | 97.70841
772.5594 | 97.5556
772.8859 | 97.39578
773.2123 | 97.72684
773.5388 | 97.88365
773.8652 | 97.38909
774.1916 | 97.35121
774.5179 | 96.39232
774.8444 | 95.89892
775.1707 | 95.77859
775.4971 | 94.91642
775.8234 | 94.44618
776.1498 | 93.86007
776.4761 | 93.04499
776.8024 | 93.25298
777.1287 | 92.77808
777.455 | 92.32134
777.7812 | 92.56266
778.1075 | 92.17914
778.4337 | 91.7457
778.7599 | 91.03723
779.0861 | 90.96322
779.4123 | 90.90591
779.7385 | 90.44678
780.0647 | 89.90518
780.3908 | 89.68243
780.717 | 89.02583
781.0431 | 89.05453
781.3692 | 88.59239
781.6953125 | 88.15303
782.0214 | 88.43796
782.3475 | 88.43377
782.6735 | 87.55253
782.9996 | 86.58364
783.3256 | 85.36027
783.6517 | 85.12195
783.9777 | 84.78841
784.3036 | 83.98864
784.6296 | 83.37544
784.9556 | 82.85468
785.2816 | 83.16561
785.6075 | 83.00651
785.9334 | 82.49398
786.2593 | 82.20652
786.5852 | 81.84325
786.9111 | 81.09665
787.237 | 80.31477
787.5629 | 80.03879
787.8887 | 79.41702
788.2145 | 79.05256
788.5403 | 78.54231
788.8661 | 77.82018
789.192 | 76.91925
789.5177 | 76.10668
789.8435 | 75.60999
790.1693 | 74.88576
790.495 | 74.78067
790.8207 | 73.76678
791.1464 | 73.08707
791.4721 | 72.38441
791.7978 | 72.18153
792.1235 | 71.92951
792.4492 | 71.71482
792.7748 | 71.68411
793.1004 | 71.1387
793.426 | 70.54063
793.7516 | 70.17743
794.0772 | 69.43994
794.4028 | 68.70372
794.7283 | 68.27658
795.0539 | 68.26031
795.3795 | 67.78057
795.705 | 67.28148
796.0305 | 67.144
796.356 | 66.72836
796.6815 | 65.74462
797.0069 | 65.26384
797.3323 | 63.98013
797.6578 | 63.83562
797.9832 | 63.59299
798.3087 | 62.9182
798.634 | 62.03169
798.9594 | 61.33639
799.2848 | 61.00174
799.6102 | 60.50047
799.9355 | 59.92852
800.2609 | 59.2219
800.5862 | 58.96536
800.9114 | 58.53102
801.2368 | 57.6303
801.562 | 57.1176
801.8873 | 56.68306
802.2125 | 56.11619
802.5378 | 55.56717
802.863 | 55.72826
803.1882 | 55.76266
803.5134 | 55.46374
803.8386 | 54.80647
804.1638 | 54.19063
804.4889 | 53.79208
804.814 | 53.41418
805.1392 | 53.04738
805.4643 | 52.52122
805.7894 | 51.79238
806.1145 | 51.13721
806.4395 | 50.16701
806.7646 | 49.49397
807.0897 | 48.56873
807.4147 | 48.25926
807.7397 | 47.68262
808.0647 | 47.02833
808.3897 | 46.92232
808.7147 | 46.20663
809.0396 | 45.95647
809.3646 | 45.98306
809.6895 | 45.65301
810.0145 | 45.07428
810.3394 | 44.67244
810.6642 | 44.23135
810.9891 | 43.83924
811.314 | 43.17081
811.6389 | 42.27949
811.9637 | 41.77711
812.2885 | 41.23825
812.6133 | 41.00496
812.9381 | 40.27131
813.2629 | 39.60178
813.5876 | 38.95644
813.9124 | 38.30062
814.2372 | 37.67014
814.5619 | 37.16328
814.8866 | 36.6026
815.2113 | 36.01601
815.536 | 36.02138
815.8607 | 35.65704
816.1854 | 35.27734
816.51 | 34.47463
816.8346 | 34.26368
817.1592 | 33.71442
817.4838 | 33.68609
817.8084 | 33.3543
818.133 | 32.78067
818.4576 | 32.30752
818.7821 | 31.70796
819.1066 | 31.18851
819.4312 | 31.11694
819.7557 | 30.87186
820.0802 | 30.67648
820.4047 | 30.48554
820.7291 | 30.44079
821.0536 | 30.09523
821.3781 | 29.5806
821.7025 | 29.08892
822.0269 | 28.95065
822.3513 | 28.41373
822.6757 | 28.07842
823 | 27.57599
823.3244 | 27.27871
823.6487 | 26.9099
823.973 | 26.64273
824.2974 | 26.05928
824.6216 | 25.62393
824.9459 | 25.22559
825.2702 | 24.99893
825.5945 | 24.71437
825.9187 | 24.58403
826.243 | 24.14436
826.5672 | 24.15928
826.8914 | 23.88269
827.2156 | 23.96922
827.5397 | 23.64478
827.8639 | 23.58511
828.188 | 23.16932
828.5122 | 23.06908
828.8363 | 22.78226
829.1604 | 22.52338
829.4845 | 22.46857
829.8086 | 22.24098
830.1326 | 22.20997
830.4567 | 22.08843
830.7808 | 21.93073
831.1048 | 21.39634
831.4288 | 21.20897
831.7527 | 21.38804
832.0768 | 21.26888
832.4007 | 21.0342
832.7247 | 21.02735
833.0486 | 20.90513
833.3726 | 20.79335
833.6965 | 20.68177
834.0203 | 20.65968
834.3442 | 20.70565
834.6681 | 20.71043
834.9919 | 20.60836
835.3158 | 20.63677
835.6396 | 20.75181
835.9634 | 20.89041
836.2872 | 20.94474
836.611 | 20.81805
836.9348 | 20.90893
837.2585 | 20.76662
837.5823 | 20.94911
837.9061 | 20.86134
838.2297 | 21.02125
838.5535 | 20.97446
838.8771 | 20.75209
839.2008 | 20.76831
839.5245 | 20.80982
839.8481 | 20.80013
840.1718 | 21.11705
840.4954 | 21.31931
840.819 | 21.74065
841.1426 | 22.03361
841.4661 | 22.20492
841.7897 | 22.44756
842.1133 | 22.5378
842.4368 | 22.84375
842.7603 | 23.07364
843.0838 | 23.31153
843.4073 | 23.19788
843.7308 | 23.20337
844.0543 | 23.65215
844.3777 | 23.96705
844.7011 | 23.93191
845.0245 | 24.09544
845.348 | 23.65101
845.6714 | 23.87245
845.9948 | 24.14206
846.3181 | 24.43653
846.6415 | 24.59406
846.9648 | 24.269
847.2881 | 24.67916
847.6115 | 24.7384
847.9347 | 25.21925
848.258 | 25.57967
848.5812 | 25.56066
848.9045 | 25.72207
849.2278 | 25.85352
849.551 | 26.02356
849.8742 | 25.82935
850.1974 | 25.92236
850.5206 | 26.19572
850.84375 | 26.24675
851.1669 | 26.55453
851.4901 | 26.63065
851.8132 | 26.66103
852.1363 | 26.86139
852.4594 | 27.09245
852.7825 | 27.31572
853.1055 | 27.52772
853.4286 | 27.5646
853.7516 | 27.75067
854.0746 | 27.88559
854.3976 | 28.43639
854.7206 | 28.91728
855.0436 | 29.28619
855.3666 | 29.70858
855.6896 | 29.70385
856.0125 | 29.7107
856.3354 | 30.02837
856.6583 | 29.78996
856.9813 | 30.3438
857.3041 | 30.20254
857.627 | 30.38544
857.9498 | 30.71226
858.2727 | 31.14477
858.5955 | 31.64595
858.9183 | 32.23563
859.2411 | 32.10858
859.5639 | 32.28695
859.8867 | 32.26903
860.2095 | 32.30494
860.5322 | 32.8833
860.8549 | 33.07775
861.1776 | 33.27116
861.5004 | 33.07802
861.823 | 33.35474
862.1457 | 33.63001
862.4683 | 34.28926
862.791 | 34.58711
863.1136 | 34.99363
863.4362 | 35.64177
863.7589 | 35.68894
864.0814 | 36.03399
864.404 | 36.13472
864.7265625 | 36.08635
865.0491 | 36.42157
865.3716 | 36.72257
865.6942 | 37.03131
866.0167 | 37.51167
866.3391 | 37.63501
866.6616 | 38.0654
866.9841 | 38.18471
867.3065 | 38.47551
867.6289 | 38.40631
867.9514 | 38.44009
868.2737 | 38.49783
868.5961 | 38.82931
868.9185 | 39.06983
869.2408 | 39.36904
869.5632 | 39.61636
869.8856 | 39.97329
870.2078 | 40.19485
870.5302 | 40.65631
870.8524 | 40.93294
871.1747 | 41.21639
871.4969 | 41.46284
871.8192 | 41.69929
872.1414 | 42.02295
872.4636 | 42.60766
872.7858 | 42.9668
873.108 | 43.25283
873.4302 | 43.514
873.7524 | 43.51524
874.0745 | 43.66607
874.3966 | 43.68579
874.71875 | 43.74715
875.0408 | 44.15181
875.3629 | 43.96807
875.685 | 44.2297
876.0071 | 44.60686
876.3291 | 44.8099
876.6511 | 44.90513
876.9731 | 45.31854
877.2952 | 45.83716
877.6171 | 46.38753
877.9391 | 46.6652
878.261 | 47.03036
878.583 | 46.9037
878.9049 | 46.9676
879.2268 | 46.92653
879.5487 | 47.34396
879.8706 | 46.94226
880.1925 | 47.01051
880.5143 | 47.02382
880.8362 | 47.36291
881.158 | 47.89829
881.4798 | 48.29494
881.8016 | 48.1524
882.1234 | 48.14497
882.4452 | 48.1169
882.7669 | 48.43134
883.0887 | 48.19127
883.4104 | 48.16792
883.7321 | 48.02203
884.0538 | 48.7188
884.3755 | 49.33095
884.6971 | 49.62053
885.0188 | 49.365
885.3405 | 49.88341
885.662 | 49.67986
885.9836 | 49.5587
886.3052 | 49.10419
886.6268 | 49.38555
886.9484 | 49.89016
887.27 | 50.08869
887.5915 | 50.52845
887.913 | 50.49886
888.2345 | 50.71271
888.556 | 50.43085
888.8775 | 49.97911
889.199 | 50.1786
889.5204 | 50.49049
889.8419 | 50.68473
890.1633 | 50.54102
890.4847 | 50.83067
890.806 | 51.1962
891.1274 | 51.29968
891.4488 | 51.20365
891.7701 | 51.75476
892.0915 | 52.14958
892.4128 | 52.28239
892.7341 | 52.82871
893.0554 | 53.10404
893.3766 | 53.58687
893.6979 | 53.26465
894.0192 | 53.3466
894.3404 | 53.7891
894.6616 | 53.78022
894.9828 | 54.18341
895.304 | 54.00974
895.6252 | 53.91791
895.9464 | 53.6948
896.2675 | 53.63762
896.5886 | 54.00298
896.9097 | 54.83236
897.2308 | 55.19473
897.5519 | 55.31133
897.873 | 55.09297
898.194 | 54.58136
898.5151 | 54.48292
898.8361 | 54.89146
899.1571 | 54.70289
899.4781 | 54.65134
899.7991 | 54.59678
900.1201 | 54.20006
900.441 | 54.41387
900.762 | 54.78084
901.0829 | 55.28644
901.4038 | 54.70699
901.7247 | 54.68327
902.0456 | 54.61302
902.3665 | 54.64161
902.6873 | 54.89445
903.0081 | 55.42781
903.329 | 55.82614
903.6498 | 56.63591
903.9706 | 57.22828
904.2913 | 57.70684
904.6121 | 57.98124
904.9329 | 57.70456
905.2536 | 57.71179
905.5743 | 57.67503
905.895 | 58.03071
906.2157 | 58.42199
906.5364 | 58.73797
906.8571 | 58.4085
907.1777 | 58.50962
907.4983 | 58.4286
907.8189 | 58.42315
908.1395 | 58.2515
908.4601 | 58.10045
908.7807 | 57.40176
909.1013 | 57.23344
909.4218 | 57.44305
909.7423 | 57.27208
910.0629 | 57.13779
910.3834 | 57.15562
910.7038 | 57.00362
911.0243 | 56.72585
911.3447 | 57.18676
911.6652 | 56.98599
911.9856 | 56.9967
912.306 | 56.83789
912.6264 | 57.23233
912.9468 | 57.70651
913.2672 | 57.25146
913.5875 | 57.62621
913.9078 | 57.95997
914.2281 | 58.07441
914.5485 | 58.03134
914.8688 | 57.93317
915.1891 | 57.87026
915.5093 | 58.19749
915.8296 | 58.17157
916.1498 | 58.19311
916.47 | 58.6372
916.7902 | 58.98818
917.1104 | 59.06488
917.4306 | 59.47161
917.7507 | 59.23432
918.0709 | 59.02755
918.3911 | 59.02248
918.7111 | 59.48156
919.03125 | 59.65666
919.3513 | 59.5478
919.6714 | 59.6503
919.9915 | 59.77138
920.3115 | 59.49039
920.6315 | 59.48471
920.9515 | 59.7882
921.2715 | 59.92959
921.5915 | 59.99793
921.9115 | 59.53901
922.2314 | 58.98316
922.5514 | 58.94142
922.8713 | 58.78605
923.1912 | 58.47855
923.5111 | 58.19778
923.831 | 58.29949
924.1508 | 57.36453
924.4707 | 57.07332
924.7905 | 57.75042
925.1104 | 57.66911
925.4301 | 57.17402
925.7499 | 57.20109
926.0697 | 57.64495
926.3895 | 57.82136
926.7092 | 58.08147
927.0289 | 57.9426
927.3486 | 57.88867
927.6683 | 58.24956
927.988 | 58.28905
928.3077 | 58.42535
928.6273 | 58.28844
928.947 | 58.31282
929.2666 | 58.11061
929.5862 | 58.16574
929.9058 | 58.23875
930.2254 | 58.44395
930.545 | 58.69548
930.8645 | 58.5945
931.184 | 58.1277
931.5035 | 57.61811
931.8231 | 57.43513
932.1426 | 57.64831
932.462 | 57.91898
932.7815 | 57.868
933.101 | 58.23445
933.4203 | 59.29869
933.7398 | 59.31632
934.0592 | 59.8475
934.3786 | 59.26908
934.6979 | 58.8489
935.0173 | 58.4123
935.3366 | 57.85601
935.6559 | 57.36055
935.9753 | 57.06776
936.2946 | 56.51103
936.6138 | 57.09993
936.9331 | 56.40875
937.2524 | 56.5525
937.5716 | 56.76778
937.8908 | 56.95904
938.21 | 56.94957
938.5292 | 57.88403
938.8484 | 58.03832
939.1675 | 58.19957
939.4867 | 57.67787
939.8058 | 57.18333
940.1249 | 56.90433
940.444 | 57.09111
940.7631 | 56.61999
941.0822 | 56.65891
941.4012 | 56.09171
941.7203 | 56.37885
942.0393 | 57.03764
942.3583 | 56.95285
942.6773 | 56.6664
942.9963 | 56.24255
943.3152 | 56.30064
943.6342 | 56.58843
943.9532 | 56.35597
944.2721 | 55.96532
944.591 | 55.82209
944.9099 | 55.85782
945.2288 | 56.08565
945.5476 | 57.2128
945.8665 | 56.78184
946.1853 | 56.94503
946.5041 | 56.68784
946.8229 | 57.04127
947.1417 | 56.96167
947.4604 | 56.27729
947.7792 | 56.13924
948.098 | 55.86325
948.4167 | 55.74739
948.7354 | 55.49311
949.0541 | 55.10701
949.3727 | 55.65709
949.6914 | 55.09543
950.0101 | 54.7228
950.3287 | 54.5236
950.6473 | 54.00267
950.9659 | 53.92021
951.2845 | 53.62436
951.6031 | 53.11235
951.9216 | 52.95379
952.2402 | 53.01066
952.5587 | 52.61052
952.8772 | 52.49961
953.1957 | 52.71191
953.5142 | 52.75474
953.8326 | 52.40271
954.1511 | 52.33379
954.4695 | 51.82105
954.788 | 52.29609
955.1064 | 52.19064
955.4247 | 52.26327
955.7431 | 52.29701
956.0615 | 51.26651
956.3798 | 50.93663
956.6982 | 50.92828
957.0165 | 51.12703
957.3348 | 51.83915
957.6531 | 52.80687
957.9713 | 53.45691
958.2896 | 53.23225
958.6078 | 52.91595
958.926 | 52.98979
959.2443 | 52.63022
959.5624 | 52.11617
959.8806 | 51.57093
960.1988 | 51.32745
960.5169 | 51.84033
960.835 | 51.82602
961.1532 | 51.42267
961.4713 | 51.30512
961.7894 | 51.42003
962.1074 | 51.24045
962.4255 | 51.23164
962.7435 | 50.60827
963.0615 | 51.02345
963.3796 | 51.63017
963.6976 | 50.81889
964.0155 | 51.71118
964.3335 | 51.51751
964.6514 | 51.42717
964.9694 | 51.25566
965.2873 | 51.01869
965.6052 | 51.10569
965.9231 | 51.5533
966.241 | 51.18737
966.5588 | 51.11142
966.8766 | 49.8863
967.1945 | 49.29145
967.5123 | 49.19788
967.8301 | 49.26413
968.1479 | 49.20898
968.4656 | 49.14215
968.7834 | 48.60654
969.1011 | 48.16987
969.4188 | 47.40768
969.7365 | 47.25264
970.0542 | 47.03445
970.3719 | 46.86676
970.6896 | 46.7949
971.0072 | 46.74115
971.3248 | 46.36098
971.6425 | 46.92461
971.96 | 46.02002
972.2776 | 45.91313
972.5952 | 45.02417
972.9127 | 45.58566
973.2303 | 45.55164
973.5478 | 45.91063
973.8653 | 45.38224
974.1827 | 45.12671
974.5002 | 45.25783
974.8177 | 45.03702
975.1351 | 44.71832
975.4526 | 44.81788
975.77 | 44.99771
976.0874 | 44.50006
976.4048 | 44.05899
976.7221 | 44.73488
977.0395 | 43.52126
977.3568 | 43.80012
977.6741 | 43.70519
977.9915 | 43.21289
978.3087 | 43.05858
978.626 | 42.72042
978.9432 | 42.89661
979.2605 | 42.3007
979.5777 | 42.31479
979.8949 | 42.8393
980.2121 | 42.33302
980.5293 | 42.75511
980.8464 | 43.09493
981.1636 | 42.98894
981.4808 | 42.72047
981.7979 | 42.01948
982.115 | 42.02994
982.4321 | 41.76535
982.7491 | 42.01348
983.0662 | 41.61804
983.3832 | 41.30274
983.7003 | 40.89085
984.0173 | 40.34472
984.3342 | 40.25436
984.6512 | 39.26753
984.9682 | 39.66255
985.2852 | 39.45396
985.6021 | 40.00057
985.919 | 39.63697
986.2359 | 40.04418
986.5528 | 40.20558
986.8696 | 39.57735
987.1865 | 39.04668
987.5034 | 38.86259
987.8202 | 38.02663
988.137 | 37.92286
988.4538 | 37.7341
988.7706 | 37.5191
989.0873 | 36.99634
989.4041 | 36.83846
989.7208 | 36.24226
990.0375 | 36.86163
990.3542 | 35.72351
990.6709 | 36.20907
990.9875 | 35.99011
991.3042 | 35.95194
991.6208 | 35.70793
991.9375 | 35.77028
992.2541 | 35.93997
992.5707 | 35.66503
992.8873 | 35.04925
993.2038 | 35.10431
993.5203 | 34.578
993.8369 | 35.60079
994.1534 | 35.31572
994.4699 | 34.97396
994.7864 | 34.64058
995.1028 | 34.62016
995.4193 | 34.25296
995.7357 | 33.87159
996.0521 | 34.56559
996.3685 | 34.49878
996.6849 | 35.14843
997.0013 | 33.82179
997.3177 | 33.2471
997.634 | 33.31879
997.9503 | 33.10248
998.2667 | 32.45064
998.5829 | 32.3793
998.8992 | 32.19181
999.2155 | 31.8521
999.5317 | 32.38862
999.848 | 32.53355
1000.164 | 31.71837
1000.48 | 31.90091
1000.797 | 31.7478
1001.113 | 31.05804
1001.429 | 31.27945
1001.745 | 31.12151
1002.061 | 31.21541
1002.377 | 31.33328
1002.693 | 30.9752
1003.009 | 30.49477
1003.325 | 31.46732
1003.642 | 30.37431
1003.958 | 30.00315
1004.274 | 29.27929
1004.59 | 28.40977
1004.906 | 28.14854
1005.221 | 28.84486
1005.537 | 27.20025
1005.853 | 28.20597
1006.169 | 27.33744
1006.485 | 27.23973
1006.801 | 27.26672
1007.117 | 26.07011
1007.433 | 27.04751
1007.749 | 26.81585
1008.064 | 27.54448
1008.38 | 27.2514
1008.696 | 26.26638
1009.012 | 27.16598
1009.328 | 25.72506
1009.643 | 25.35421
1009.959 | 25.90387
1010.275 | 24.86745
1010.591 | 24.8643
1010.906 | 24.64576
1011.222 | 24.36401
1011.537 | 24.66868
1011.853 | 24.7757
1012.169 | 24.4837
1012.484375 | 24.33187
1012.8 | 24.84498
1013.116 | 23.54454
1013.431 | 23.94862
1013.747 | 23.13722
1014.062 | 23.89932
1014.378 | 23.64477
1014.693 | 24.37215
1015.009 | 23.07776
1015.324 | 22.77233
1015.64 | 22.76717
1015.955 | 23.01055
1016.27 | 21.84411
1016.586 | 22.01821
1016.901 | 22.39249
1017.216 | 22.04139
1017.532 | 21.76001
1017.847 | 21.61971
1018.163 | 21.72213
1018.478 | 21.64894
1018.793 | 20.38685
1019.108 | 20.6643
1019.424 | 20.7327
1019.739 | 21.28426
1020.054 | 20.938
1020.369 | 19.88839
1020.685 | 20.02211
1021 | 19.80543
1021.315 | 18.62257
1021.63 | 20.32885
1021.945 | 20.17723
1022.26 | 19.42144
1022.575 | 19.38665
1022.89 | 19.30774
1023.205 | 19.84194
1023.521 | 18.84089
1023.836 | 17.96998
1024.151 | 17.97134
1024.466 | 18.02627
1024.781 | 17.5239
1025.096 | 18.10903
1025.411 | 17.09885
1025.725 | 17.86095
1026.04 | 17.3803
1026.355 | 15.36201
1026.67 | 16.95109
1026.985 | 16.12238
1027.3 | 15.87758
1027.615 | 15.96918
1027.93 | 15.57861
1028.244 | 15.91141
1028.559 | 15.24182
1028.874 | 15.85626
1029.189 | 14.3286
1029.503 | 13.66783
1029.818 | 15.30549
1030.133 | 15.41205
1030.448 | 15.285
1030.762 | 13.7677
1031.077 | 14.1876
1031.392 | 13.39865
1031.706 | 15.29057
1032.021 | 13.31628
1032.335 | 13.74175
1032.65 | 13.80312
1032.965 | 11.97507
1033.279 | 12.44894
1033.594 | 13.40659
1033.908 | 13.24634
1034.223 | 11.61355
1034.537 | 12.63238
1034.852 | 14.26061
1035.166 | 10.78376
1035.481 | 13.5506
1035.795 | 13.43114
1036.109375 | 11.27556
1036.424 | 12.9379
1036.738 | 10.39324
1037.053 | 10.62299
1037.367 | 11.47925
1037.681 | 10.47393
1037.996 | 12.85516
1038.31 | 12.5648
1038.624 | 10.74109
1038.938 | 11.84813
1039.253 | 11.43078
1039.567 | 9.595025
1039.881 | 9.468554
1040.195 | 10.24988
1040.51 | 10.88435
1040.824 | 9.720069
1041.138 | 11.15333
1041.452 | 9.059406
1041.766 | 9.766523
1042.08 | 8.511599
1042.394 | 10.61724
1042.708 | 7.200602
1043.022 | 11.04109
1043.336 | 8.806921
1043.651 | 9.164715
1043.964 | 10.11346
1044.278 | 9.437299
1044.592 | 8.600993
1044.906 | 9.250569
1045.22 | 7.622249
1045.534 | 11.01388
1045.848 | 7.531194
1046.162 | 7.73548
1046.476 | 7.8806
1046.79 | 8.75663
1047.104 | 8.220344
1047.417 | 7.920271
1047.731 | 7.230032
1048.045 | 8.252792
1048.359 | 7.722275
1048.673 | 8.576391
1048.986 | 6.308192
1049.3 | 6.744599
1049.614 | 8.272918
1049.928 | 5.660222
1050.241 | 5.271522
1050.555 | 8.36946
1050.869 | 8.395297
1051.182 | 7.479738
1051.496 | 5.20845
1051.809 | 7.521248
1052.123 | 6.130389
1052.437 | 4.075262
1052.75 | 4.31282
1053.064 | 6.493888
1053.377 | 5.159894
1053.691 | 5.04749
1054.004 | 3.80499
1054.318 | 7.685246
1054.631 | 7.671688
1054.945 | 4.595509
1055.258 | 3.501503
1055.572 | 4.794895
1055.885 | 4.792536
1056.198 | 4.323845
1056.512 | 5.784592
1056.825 | 4.613315
1057.138 | 6.444052
1057.452 | 4.846738
1057.765 | 3.183881
1058.078125 | 3.977309
1058.391 | 3.777259
1058.705 | 2.099363
1059.018 | 2.257774
1059.331 | 3.161937
1059.644 | 1.059885
1059.958 | 8.893382
1060.271 | 0
1060.584 | 5.337558
1060.897 | 6.268731
1061.21 | 4.707736
1061.523 | 3.152533
1061.836 | 2.380288
1062.149 | 2.681892
1062.462 | 5.554749
1062.776 | 4.64564
1063.089 | 4.453713
1063.401 | 0.08017198
1063.714 | 6.30634
1064.027 | 3.771251
1064.34 | 4.162945
1064.653 | 3.391145
1064.966 | 5.611966
1065.279 | 0.2271214
1065.592 | 5.020418
1065.905 | 1.186349
1066.218 | 5.215568
1066.531 | 3.29931
1066.844 | 6.447347
1067.15625 | 2.315869
1067.469 | 6.81349
1067.782 | 2.595065
1068.095 | 3.994337
1068.407 | 3.272886
1068.72 | 0.474748
1069.033 | 1.52169
1069.345 | 3.310726
1069.658 | 3.749833
1069.971 | 4.830038
1070.283 | 3.266286
1070.596 | 0.7835546
1070.909 | 6.779206
1071.221 | 1.889856
1071.534 | 3.934827
1071.846 | 4.312106
1072.159 | 0
1072.472 | 4.76384
1072.784 | 3.411628
1073.097 | 2.378842
1073.409 | 0.1933674
1073.721 | 6.85514
1074.034 | 4.451024
1074.346 | 3.081086
1074.659 | 7.015671
1074.971 | 0
1075.284 | 3.720954
1075.596 | 3.460278
1075.908 | 5.188333
1076.221 | 2.699189
1076.533 | 3.688969
1076.845 | 4.35445
1077.157 | 4.602252
1077.47 | 2.797862
1077.782 | 0.7440396
1078.094 | 7.164844
1078.406 | 5.427065
1078.719 | 4.60147
1079.031 | 6.795005
1079.343 | 0
1079.655 | 3.390567
1079.967 | 3.096788
1080.279 | 0.9266875
1080.592 | 3.186341
1080.904 | 2.217862
1081.216 | 5.590234
1081.528 | 0.7510731
1081.84 | 5.390659
1082.152 | 1.30124
1082.464 | 3.718725
1082.776 | 6.829408
1083.088 | 3.612743
1083.4 | 0
1083.712 | 2.699731
1084.024 | 1.319979
1084.335 | 13.22447
1084.647 | 2.12075
1084.959 | 5.709149
1085.271 | 4.384761
1085.583 | 5.35951
1085.895 | 0.7205322
1086.207 | 7.967358
1086.518 | 0.6232025
1086.83 | 7.609847
1087.142 | 4.837687
1087.454 | 8.073218
1087.765 | 4.963875
1088.077 | 6.988497
1088.389 | 4.568907
1088.7 | 1.649299
1089.012 | 0
1089.324 | 6.983479
1089.635 | 7.599009
1089.947 | 6.7676
1090.259 | 9.525454
1090.57 | 2.796922
1090.882 | 6.030855
1091.193 | 10.55372
1091.505 | 7.576422
1091.816 | 7.388949
1092.128 | 6.680939
1092.439 | 11.9709
1092.751 | 3.71402
1093.062 | 7.179786
1093.374 | 2.122241
1093.685 | 5.513192
1093.996 | 5.138004
1094.308 | 3.034607
1094.619 | 7.037492
1094.93 | 12.33901
1095.242 | 9.69697
1095.553 | 12.31245
1095.864 | 10.78911
1096.176 | 5.85838
1096.487 | 5.775783
1096.798 | 10.1319
1097.109375 | 5.227788
1097.421 | 7.328194
1097.732 | 10.80191
1098.043 | 10.83668
1098.354 | 0
1098.665 | 3.120178
1098.976 | 2.897147
1099.287 | 7.512275
1099.599 | 1.085213
1099.91 | 5.59877